## sheet1
Contact Information
Contact name:Daisy Wang
Email address:Daisy Wang@mccsemi.com
Manufacturer | Total mass of component specified in (g) | Package | Material name | Substance name | CAS NO | Content( %) | Substance mass (mg)
MCC | 0.091646 | DFN5060-C | Chip | Silicon | 7440-21-3 | 99.6364 | 9.738461736
|  |  |  | Silver | 7440-22-4 | 0.287 | 0.02805138
|  |  |  | Aluminum | 7429-90-5 | 0.0251 | 0.002453274
|  |  |  | Tungsten | 7440-33-7 | 0.02 | 0.0019548
|  |  |  | Nickel | 7440-02-0 | 0.0179 | 0.001749546
|  |  |  | Copper | 7440-50-8 | 0.0102 | 0.000996948
|  |  |  | Titanium | 7440-32-6 | 0.0017 | 0.000166158
|  |  |  | Palladium | 7440-05-3 | 0.001 | 9.774e-05
|  |  |  | Gold | 7440-57-5 | 0.0007 | 6.8418e-05
|  |  | Lead Frame | Cu | 7440-50-8 | 97.21 | 39.1338297
|  |  |  | Fe | 7439-89-6 | 2.5 | 1.006425
|  |  |  | P | 7723-14-0 | 0.12 | 0.0483084
|  |  |  | Zn | 7440-66-6 | 0.12 | 0.0483084
|  |  |  | Ag | 7440-22-4 | 0.05 | 0.0201285
|  |  | Au Wire | Au | 7440-57-5 | 99.99 | 0.0319968
|  |  |  | Others | ------ | 0.01 | 3.2e-06
|  |  | Cu Clip | Cooper | 74240-50-8 | 97.685 | 2.1783755
|  |  |  | Iron | 7439-89-6 | 2.1 | 0.04683
|  |  |  | Zinc | 7440-66-6 | 0.2 | 0.00446
|  |  |  | Others | ------ | 0.015 | 0.0003345
|  |  | solder paste | Pb | 7439-92-1 | 92.5 | 2.109
|  |  |  | Sn | 7440-31-5 | 5 | 0.114
|  |  |  | Ag | 7440-22-4 | 2.5 | 0.057
|  |  | Molding Compound | Epoxy Resin | Trade secret | 8.5 | 3.015715
|  |  |  | Phenol Resin | Trade secret | 4 | 1.41916
|  |  |  | Silica(Amorphous) | 60676-86-0 | 87 | 30.86673
|  |  |  | Carbon Black | 1333-86-4 | 0.5 | 0.177395
|  |  | Lead Finish | Sn | 7440-31-5 | 99.99 | 1.5938406
|  |  |  | Others | ------ | 0.01 | 0.0001594
[6 empty] | Total Mass | 91.646