## DFN5060
Material Composition Data Sheet
Contact Information
Contact name: Daisy Wang
Email address: Daisy.Wang@mccsemi.com
Manufacturer | Total mass of component specified in (g) | Package | Material name | Substance name | CAS NO | Content( %) | Substance mass (mg)
MCC | 0.0875 | DFN5060 | Wafer | Silicon | 7440-21-3 | 100% | 2.83
|  |  | Lead Frame | Cu | 7440-50-8 | 97.21% | 42.519
|  |  |  | Fe | 7439-89-6 | 2.5%
|  |  |  | Ag | 7440-22-4 | 0.05%
|  |  |  | Others | ----- | 0.24%
|  |  | Al Ribbon | Al | 9429-90-5 | 99.99% | 1.265
|  |  |  | others | --- | 0.01%
|  |  | Wire | Cu | 7440-50-8 | 99.55% | 0.01
|  |  |  | Others | ----- | 0.45%
|  |  | Solder Preform | Pb | 7439-92-1 | 92.5% | 3.426
|  |  |  | Sn | 7440-31-5 | 5%
|  |  |  | Ag | 7440-22-4 | 2.5%
|  |  | Mold Compound | Epoxy Resin | Trade secret | 7.3% | 36.772
|  |  |  | Phenol Resin | Trade secret | 3.2%
|  |  |  | Silica(Amorphous) A | 60676-86-0 | 81.14%
|  |  |  | Silica(Amorphous) B | 7631-86-9 | 8.3%
|  |  |  | Carbon Black | 1333-86-4 | 0.06%
|  |  | Plating | Sn | 7440-31-5 | 100% | 0.678
[6 empty] | Total mass (mg) | 87.5
Materials Disclosure Disclaimer: Even though all possible efforts have been made to provide you with the information, It is for guidance only and we
cannot guarantee to its accuracy or completeness.