## sheet1
Contact Information
Contact name:Daisy Wang
Email address:Daisy Wang@mccsemi.com
Manufacturer | Total mass of component specified in (g) | Package | Material name | Substance name | CAS NO | Content( %) | Substance mass (mg)
MCC | 0.102742 | PDFN5060-8D | Chip | Si | 7440-21-3 | 99.648 | 1.48375872
|  |  |  | Ag | 7440-22-4 | 0.287 | 0.00427343
|  |  |  | Al | 7429-90-5 | 0.0251 | 0.000373739
|  |  |  | Ni | 7440-02-0 | 0.0179 | 0.000266531
|  |  |  | Others | ------ | 0.022 | 0.00032758
|  |  | Lead Frame | Cu | 7440-50-8 | 97.81 | 47.4456748
|  |  |  | Fe | 7439-89-6 | 2.1 | 1.018668
|  |  |  | P | 7723-14-0 | 0.015 | 0.0072762
|  |  |  | Zn | 7440-66-6 | 0.05 | 0.024254
|  |  |  | Pb | 7439-92-1 | 0.005 | 0.0024254
|  |  |  | Ag | 7440-22-4 | 0.02 | 0.0097016
|  |  | Copper Wire | Cu | 7440-50-8 | 99.99 | 0.0559944
|  |  |  | Others | ------ | 0.01 | 5.6e-06
|  |  | Al Ribbon | Al | 7429-90-5 | 99.99 | 3.2326767
|  |  |  | Others | ------ | 0.01 | 0.0003233
|  |  | Solder Paste | Pb | 7439-92-1 | 92.5 | 0.975875
|  |  |  | Sn | 7440-31-5 | 5 | 0.05275
|  |  |  | Ag | 7440-22-4 | 2.5 | 0.026375
|  |  | Molding Compound | Epoxy Resin | Trade secret | 8.5 | 4.015485
|  |  |  | Phenol Resin | Trade secret | 4 | 1.88964
|  |  |  | Silica(Amorphous) A | 60676-86-0 | 78.5 | 37.084185
|  |  |  | Silica(Amorphous) B | 7631-86-9 | 8.5 | 4.015485
|  |  |  | Carbon Black | 1333-86-4 | 0.5 | 0.236205
|  |  | Lead Finish | Sn | 7440-31-5 | 99.99 | 1.159884
|  |  |  | Others | ------ | 0.01 | 0.000116
[6 empty] | Total Mass | 102.742