## sheet1
Contact Information
Contact name:Daisy Wang
Email address:Daisy Wang@mccsemi.com
Manufacturer | Total mass of component specified in (g) | Package | Material name | Substance name | CAS NO | Content( %) | Substance mass (mg)
MCC | 0.0163971 | SOD-123HE1 | Clip | Copper(Cu) | 7440-50-8 | 99.81 | 1.8664
|  |  |  | Iron(Fe) | 7439-89-6 | 0.15 | 0.0028
|  |  |  | phosphor(P) | 7723-14-0 | 0.04 | 0.0007
|  |  | Dice | Nickel(Ni) | 7440-02-0 | 0.05 | 0.0002
|  |  |  | Silicon(Si) | 7440-21-3 | 99.8 | 0.4062
|  |  |  | Silver(Ag) | 7440-22-4 | 0.1 | 0.0004
|  |  |  | Titanium(Ti) | 7440-32-6 | 0.05 | 0.0002
|  |  | Lead Frame | Copper(Cu) | 7440-50-8 | 99.81 | 5.1602
|  |  |  | Iron(Fe) | 7439-89-6 | 0.15 | 0.0078
|  |  |  | phosphor(P) | 7723-14-0 | 0.04 | 0.0021
|  |  | Molding Compound | Carbon Black | 1333-86-4 | 0.4 | 0.0288
|  |  |  | Epoxy Resin | 29690-82-2 | 14.6 | 1.0512
|  |  |  | Fused Silica | 60676-86-0 | 74 | 5.328
|  |  |  | Me(OH)x/ P compounds | 21645-51-2,99208-50-1 | 3 | 0.216
|  |  |  | Phenolic resin | 9003-35-4 | 8 | 0.576
|  |  | Plating | Tin(Sn) | 7440-31-5 | 100 | 0.12
|  |  | Solder Paste | Lead(Pb) | 7439-92-1 | 92.5 | 1.5078
|  |  |  | Silver(Ag) | 7440-22-4 | 2.5 | 0.0408
|  |  |  | Tin(Sn) | 7440-31-5 | 5 | 0.0815
[6 empty] | Total Mass | 16.3971